## 历史异常库
历史质量异常库 · 恒信精密机械（近 6 个月）
台账范围 | 2026-02-01 ～ 2026-07-31 | 记录条数 | 6
维护人 | 品质陈工 | 导出日期 | 2026-08-01
异常单号 | 发生日期 | 产品编号 | 不良现象 | 工序 | 设备编号 | 班组 | 操作员 | 投入原料批号 | 批次背景 | 检验数 | 不良数 | 不良率 | 已采取整改措施 | 关闭状态 | 8D 编号
QA-2603-018 | 2026-03-12 | P-CAB-02 | 焊缝气孔超标 | 焊接 | WM-03 | B班 | 赵勇 | RM-SPCC-2603-05 | 换型后首批（上一单 P-IPC-01） | 80 | 5 | 6.3% | 加强焊工培训；在车间张贴气孔判定图片；要求焊工自检 | 已关闭 | 8D-2603-018
QA-2604-021 | 2026-04-09 | P-IPC-01 | 喷粉附着力不足 | 表面处理 | PC-01 | C班 | 周敏 | RM-SPCC-2604-08 | 正常批（无换型） | 150 | 4 | 2.7% | 调整前处理脱脂槽液浓度；增加槽液每日检测 | 已关闭 | 8D-2604-021
QA-2605-027 | 2026-05-08 | P-CAB-02 | 焊后变形超差 | 焊接 | WM-03 | B班 | 赵勇 | RM-SPCC-2605-11 | 换型后首批（上一单 P-IPC-01） | 100 | 7 | 7.0% | 增加焊后自检一次；班组长复核尺寸；补充变形校正工装 | 已关闭 | 8D-2605-027
QA-2605-033 | 2026-05-22 | P-BRK-03 | 折弯角度超差 | 折弯 | BM-02 | A班 | 李海 | RM-SPCC-2605-11 | 正常批（无换型） | 200 | 6 | 3.0% | 更新折弯补偿参数至 0.32mm；首件加测角度 | 已关闭 | 8D-2605-033
QA-2606-036 | 2026-06-11 | P-CAB-02 | 箱体划伤 | 打磨 | GR-01 | A班 | 孙磊 | RM-SPCC-2606-14 | 正常批（无换型） | 90 | 3 | 3.3% | 打磨工位增加防护垫；周转车加装护边 | 已关闭 | 8D-2606-036
QA-2607-041 | 2026-07-31 | P-CAB-02 | 焊缝开裂（客户投诉 CC-2026-0731） | 焊接 | WM-03 | B班 | 赵勇 | RM-SPCC-2606-17 | 换型后首批（上一单 P-IPC-01） | 120 | 9 | 7.5% | 待定（本次异常，分析中） | 处理中 | 8D-2607-041
提示：本台账按单条异常独立登记，历史上每条异常各自开一份 8D 独立关闭，无跨条目交叉比对字段。
不良率口径：不良率 = 不良数 ÷ 检验数（5/80=6.3%、4/150=2.7%、7/100=7.0%、6/200=3.0%、3/90=3.3%、9/120=7.5%）。