## 报工记录
生产报工记录 · WO-26-0715
工单号 | WO-26-0715 | 产品编号 | P-CAB-02
产品名称 | 户外机柜 | 生产批号 | PB-260715-03
计划数量（台） | 120 | 实际产出（台） | 120
投产日期 | 2026-07-15 | 完工日期 | 2026-07-17
主要原料批号 | RM-SPCC-2606-17 | 导出人 / 系统 | MES 导出 · 品质陈工
P-CAB-02 焊接工艺卡要求（RT-CAB-02 V3.1）：焊接电流 190～210A · 电弧电压 23～25V · 送丝速度 5.0～5.4 m/min（角焊缝熔深 ≥ 1.6mm）
序号 | 工序 | 设备编号 | 设备名称 | 班组 | 操作员 | 开工时间 | 完工时间 | 投入数 | 产出数 | 投入原料批号 | 换型标记 | 工艺参数记录 | 备注
1 | 下料 | LC-01 | 光纤激光切割机 | A班 | 王强 | 2026-07-15 08:20 | 2026-07-15 10:40 | 120 | 120 | RM-SPCC-2606-17 | 否 | 功率 2200W / 速度 8.5m/min | 板厚 2.0mm 冷轧板
2 | 折弯 | BM-02 | 数控折弯机 | A班 | 李海 | 2026-07-15 11:00 | 2026-07-15 13:30 | 120 | 120 | RM-SPCC-2606-17 | 否 | 补偿量 0.35mm / 压力 62T | 调用P-CAB-02 折弯程序
3 | 焊接 | WM-03 | 气保焊机（半自动） | B班 | 赵勇 | 2026-07-15 14:10 | 2026-07-15 17:50 | 120 | 120 | RM-SPCC-2606-17 | 是（上一单 P-IPC-01） | 焊接电流 165A / 电压 21V / 送丝 4.2 m/min（沿用上一单设定） | 换型后未做参数复位确认，无参数核对签字
4 | 打磨 | GR-01 | 焊缝打磨工位 | B班 | 孙磊 | 2026-07-16 08:30 | 2026-07-16 11:00 | 120 | 120 | — | 否 | 砂轮 80# / 手工 | 焊缝表面打磨平整，外观已看不出熔深差异
5 | 表面处理 | PC-01 | 静电喷粉线 | C班 | 周敏 | 2026-07-16 13:00 | 2026-07-16 17:00 | 120 | 120 | — | 否 | 固化 190℃ × 15min / 膜厚 68μm | 喷粉后焊缝完全被涂层覆盖
6 | 终检 | — | OQC 检验台 | C班 | 吴敏 | 2026-07-17 09:00 | 2026-07-17 12:00 | 120 | 120 | — | 否 | AQL1.0 正常检验 II 级 · 抽 20 台 | 抽检 20 台，判定合格放行
7 | 入库 / 出货 | — | 成品库 | C班 | 老陈 | 2026-07-17 16:00 | 2026-07-18 09:30 | 120 | 120 | — | 否 | — | 2026-07-18 发往某主机厂 120 台
说明：本工单全程无中间报废，各工序投入数 = 产出数 = 120 台。序号 3（焊接）为换型后首批，上一单产品为 P-IPC-01 智能控制柜。