## 来料批次台账
来料批次台账 · 板材类（M-SPCC-20 冷轧板）
台账范围 | 2026-03 ～ 2026-07 | 物料大类 | 板材（冷轧板 SPCC）
维护人 | IQC / 仓库 | 导出日期 | 2026-08-01
来料批号 | 物料编码 | 物料名称 | 规格 | 供应商编码 | 供应商名称 | 到货日期 | 到货数量(t) | 质保书 | 厚度实测(mm) | 屈服强度(MPa) | 抗拉强度(MPa) | IQC 结论 | 领用工单
RM-SPCC-2603-05 | M-SPCC-20 | 冷轧板 SPCC | 2.0mm × 1250 × 2500 | S-012 | 宝钢华东 | 2026-03-06 | 7 | 有 | 2.02 | 215 | 312 | 合格 | WO-26-0310
RM-SPCC-2604-08 | M-SPCC-20 | 冷轧板 SPCC | 2.0mm × 1250 × 2500 | S-012 | 宝钢华东 | 2026-04-07 | 5.6 | 有 | 2 | 219 | 316 | 合格 | WO-26-0409
RM-SPCC-2605-11 | M-SPCC-20 | 冷轧板 SPCC | 2.0mm × 1250 × 2500 | S-012 | 宝钢华东 | 2026-05-05 | 6.2 | 有 | 1.99 | 221 | 318 | 合格 | WO-26-0506 / WO-26-0520
RM-SPCC-2606-14 | M-SPCC-20 | 冷轧板 SPCC | 2.0mm × 1250 × 2500 | S-012 | 宝钢华东 | 2026-06-10 | 6.8 | 有 | 2.01 | 217 | 314 | 合格 | WO-26-0611
RM-SPCC-2606-17 | M-SPCC-20 | 冷轧板 SPCC | 2.0mm × 1250 × 2500 | S-012 | 宝钢华东 | 2026-06-28 | 8.5 | 有 | 2.01 | 218 | 315 | 合格 | WO-26-0715
说明：三次焊接类异常（2026-03 / 2026-05 / 2026-07）分别对应 RM-SPCC-2603-05、RM-SPCC-2605-11、RM-SPCC-2606-17 三个不同来料批次，均来自 S-012 宝钢华东，力学性能实测值全部在标准范围内且彼此接近（屈服 215～221MPa）。