## 检验记录
检验记录 · PB-260715-03（P-CAB-02 户外机柜）
生产批号 | PB-260715-03 | 对应工单 | WO-26-0715
产品编号 | P-CAB-02 | 批量（台） | 120
检验依据 | SIP-CAB02-v3 / AQL 1.0 正常检验 II 级 | 记录来源 | 纸质检验表转录（IPQC / OQC）
记录号 | 检验类型 | 检验时间 | 工序 | 检验员 | 检验项目 | 检验方法 | 检验数 | 不良数 | 不良率 | 判定 | 备注
IQ-260715-01 | 首件确认 | 2026-07-15 14:35 | 焊接 | IPQC 张倩 | 外观 / 焊缝成型 / 关键尺寸 | 目视 +卡尺 | 1 | 0 | 0.0% | 合格放行 | 首件确认表无焊机参数实测栏，未核对电流/电压/送丝；未做焊缝熔深检测
IQ-260715-02 | 巡检 | 2026-07-15 16:10 | 焊接 | IPQC 张倩 | 外观 / 焊缝成型 | 目视 | 5 | 0 | 0.0% | 合格 | 焊缝外观成型良好，无咬边、无可见气孔
IQ-260716-01 | 巡检 | 2026-07-16 10:20 | 打磨 | IPQC 张倩 | 外观 / 打磨面 | 目视 | 5 | 0 | 0.0% | 合格 | 打磨后焊缝表面平整
IQ-260716-02 | 巡检 | 2026-07-16 15:40 | 表面处理 | IPQC 李娜 | 膜厚 / 附着力 | 膜厚仪 + 划格法 | 5 | 0 | 0.0% | 合格 | 膜厚 65～71μm，附着力 1 级
IQ-260717-01 | 终检（OQC） | 2026-07-17 09:00 | 终检 | OQC 吴敏 | 外观 / 尺寸 / 门锁功能 / 涂层 | AQL 1.0 抽样 · 抽 20 台 | 20 | 0 | 0.0% | 合格放行 | 焊缝仅做目视，未做渗透检测 / 熔深破坏性抽检；抽样20 台未覆盖到不良件
IQ-260717-02 | 出货复核 | 2026-07-17 16:00 | 入库 / 出货 | OQC 吴敏 | 标识 / 包装 / 数量 | 全数核对 | 120 | 0 | 0.0% | 合格 | 数量 120 台与工单一致，标识齐全
本批我方检验汇总：首件 1 台 + 过程巡检 15 台 + 终检抽样 20 台，累计检出不良 0 台（不良率 0.0%）；出货复核全数 120 台。
对比：客户端全检 120 台检出 9 台不良（7.5%）。焊缝在打磨 + 喷粉后外观无差异，开裂多在客户装配受力后显现，目视抽检无法拦截。