## 质量指标汇总
质量异常汇总 · 2026 年 6 月
公司 | 恒信精密机械（脱敏）
期间 | 2026 年 6 月
对比期 | 2026 年 5 月
数据脱敏 | 是
制表 | 品质陈工
指标 | 2026-06 | 2026-05 | 环比 | 月度目标 | 判定 | 口径说明
内部不良率(PPM) | 3850 | 3120 | +23.4% | ≤3000 | 恶化 | 不良件数 / 检验总件数 × 1,000,000
客诉件数(件) | 7 | 5 | +2 件 | ≤4 | 恶化 | 客户正式书面投诉计数
质量损失金额(万元) | 38.6 | 26.4 | +46.2% | ≤25.0 | 恶化 | 返工工时 + 报废材料 + 客户索赔 + 检验加严
NCR 开立数(份) | 19 | 13 | +6 份 | — | 恶化 | 不合格品报告开立份数
NCR 按期关闭率 | 73.7% | 84.6% | -10.9pp | ≥85.0% | 恶化 | 按期关闭 14 份 / 开立 19 份 = 73.7%
五项质量指标全部环比恶化，其中不良率与质量损失金额同时突破月度目标。

## 质量损失构成
质量损失金额构成 · 按产品线拆分（万元）
合计 | 38.6 万元
上月合计 | 26.4 万元
损失项目 | P-BRK-03 精密支架 | P-IPC-01 智能控制柜 | P-CAB-02 户外机柜 | 小计 | 会计归集
返工工时 | 5.6 | 5.4 | 2.8 | 13.8 | 计入制造成本 · 影响毛利
报废材料 | 6.8 | 5.1 | 2.3 | 14.2 | 计入制造成本 · 影响毛利
客户索赔 / 退货 | 7.4 | 0 | 0 | 7.4 | 计入销售费用 · 不影响毛利
检验加严成本 | 1.5 | 1 | 0.7 | 3.2 | 计入期间费用 · 不影响毛利
合计 | 21.3 | 11.5 | 5.8 | 38.6 | —
占比 | 55.2% | 29.8% | 15.0% | 100.0% | —
验算：行合计 13.8 + 14.2 + 7.4 + 3.2 = 38.6；列合计 21.3 + 11.5 + 5.8 = 38.6。其中影响毛利的部分 =返工工时 + 报废材料 = 13.8 + 14.2 = 28.0 万元，P-BRK-03 占 5.6 + 6.8 = 12.4 万元。

## 重点NCR明细
重点 NCR 明细节选（6 月开立 19 份 · 节选 6 份）
开立 | 19 份
按期关闭 | 14 份
NCR 编号 | 产品编码 | 工序 | 不良现象 | 批量(件) | 报废(件) | 损失(万元) | 初步原因
NCR-2606-013 | P-BRK-03 | 折弯 | 折弯角度超差 ±1.5° | 800 | 62 | 4.6 | 连班作业，换型后首件确认被省略
NCR-2606-016 | P-BRK-03 | 折弯 | 折弯角度超差 ±1.2° | 1200 | 48 | 3.5 | 同一模具连续 3 班未做中间点检
NCR-2606-018 | P-BRK-03 | 冲压 | 板材毛刺超标 | 600 | 21 | 1.6 | M-SPCC-20 新批次材质硬度偏高
NCR-2606-021 | P-IPC-01 | 总装 | 接线端子扭矩不足 | 40 | 3 | 2.7 | 夜班作业疲劳，扭矩枪未校验
NCR-2606-024 | P-CAB-02 | 焊接 | 焊缝气孔 | 45 | 2 | 1.9 | 旧版 v2 箱体与新工装不匹配
NCR-2606-027 | P-BRK-03 | 表处 | 镀层厚度不足 | 900 | 34 | 2.7 | 赶工缩短了镀槽停留时间
节选 6 份中 4 份落在 P-BRK-03，且NCR-2606-013 / 016 / 027 的初步原因均与「连班 / 赶工 / 换型确认被省略」相关 —— 与 6 月加班工时上升同源。